## max_stresses_H_100
| Case | Modulus_GPa | LoadLevel_kN | Subgrade_K_MPam | LoadPosition | Max_Flexure_MPa | Max_Shear_MPa | Compressive_Strength_Mpa | Flexural Strength_Mpa | Flexure_SR
0 | P20_E20_S200_PosCL_H100 | 20 | 20 | 200 | CL | 1.35753 | 1.33821 | 16 | 2.8 | 0.4848321
1 | P20_E20_S200_PosEL_H100 | 20 | 20 | 200 | EL | 3.68971 | 0.757553 | 16 | 2.8 | 1.317754
2 | P20_E20_S200_PosIL_H100 | 20 | 20 | 200 | IL | 2.68596 | 0.453632 | 16 | 2.8 | 0.9592714
3 | P20_E20_S225_PosCL_H100 | 20 | 20 | 225 | CL | 1.34792 | 1.31101 | 16 | 2.8 | 0.4814
4 | P20_E20_S225_PosEL_H100 | 20 | 20 | 225 | EL | 3.64253 | 0.75456 | 16 | 2.8 | 1.300904
5 | P20_E20_S225_PosIL_H100 | 20 | 20 | 225 | IL | 2.65016 | 0.452635 | 16 | 2.8 | 0.9464857
6 | P20_E20_S250_PosCL_H100 | 20 | 20 | 250 | CL | 1.33905 | 1.28593 | 16 | 2.8 | 0.4782321
7 | P20_E20_S250_PosEL_H100 | 20 | 20 | 250 | EL | 3.59729 | 0.751667 | 16 | 2.8 | 1.284746
8 | P20_E20_S250_PosIL_H100 | 20 | 20 | 250 | IL | 2.61583 | 0.451671 | 16 | 2.8 | 0.934225
9 | P20_E20_S275_PosCL_H100 | 20 | 20 | 275 | CL | 1.33083 | 1.2627 | 16 | 2.8 | 0.4752964
10 | P20_E20_S275_PosEL_H100 | 20 | 20 | 275 | EL | 3.55387 | 0.748867 | 16 | 2.8 | 1.269239
11 | P20_E20_S275_PosIL_H100 | 20 | 20 | 275 | IL | 2.58289 | 0.450738 | 16 | 2.8 | 0.9224607
12 | P20_E20_S300_PosCL_H100 | 20 | 20 | 300 | CL | 1.32321 | 1.24113 | 16 | 2.8 | 0.472575
13 | P20_E20_S300_PosEL_H100 | 20 | 20 | 300 | EL | 3.51215 | 0.746155 | 16 | 2.8 | 1.254339
14 | P20_E20_S300_PosIL_H100 | 20 | 20 | 300 | IL | 2.55124 | 0.449834 | 16 | 2.8 | 0.9111571
15 | P22.5_E20_S200_PosCL_H100 | 20 | 22.5 | 200 | CL | 1.4685 | 1.34978 | 16 | 2.8 | 0.5244643
16 | P22.5_E20_S200_PosEL_H100 | 20 | 22.5 | 200 | EL | 4.01958 | 0.806468 | 16 | 2.8 | 1.435564
17 | P22.5_E20_S200_PosIL_H100 | 20 | 22.5 | 200 | IL | 2.97071 | 0.477329 | 16 | 2.8 | 1.060968
18 | P22.5_E20_S225_PosCL_H100 | 20 | 22.5 | 225 | CL | 1.45759 | 1.32079 | 16 | 2.8 | 0.5205679
19 | P22.5_E20_S225_PosEL_H100 | 20 | 22.5 | 225 | EL | 3.96705 | 0.802983 | 16 | 2.8 | 1.416804
20 | P22.5_E20_S225_PosIL_H100 | 20 | 22.5 | 225 | IL | 2.93037 | 0.47617 | 16 | 2.8 | 1.046561
21 | P22.5_E20_S250_PosCL_H100 | 20 | 22.5 | 250 | CL | 1.44747 | 1.29406 | 16 | 2.8 | 0.5169536
22 | P22.5_E20_S250_PosEL_H100 | 20 | 22.5 | 250 | EL | 3.91669 | 0.799614 | 16 | 2.8 | 1.398818
23 | P22.5_E20_S250_PosIL_H100 | 20 | 22.5 | 250 | IL | 2.8917 | 0.47505 | 16 | 2.8 | 1.03275
24 | P22.5_E20_S275_PosCL_H100 | 20 | 22.5 | 275 | CL | 1.43805 | 1.26933 | 16 | 2.8 | 0.5135893
25 | P22.5_E20_S275_PosEL_H100 | 20 | 22.5 | 275 | EL | 3.86836 | 0.796356 | 16 | 2.8 | 1.381557
26 | P22.5_E20_S275_PosIL_H100 | 20 | 22.5 | 275 | IL | 2.85458 | 0.473966 | 16 | 2.8 | 1.019493
27 | P22.5_E20_S300_PosCL_H100 | 20 | 22.5 | 300 | CL | 1.42927 | 1.24635 | 16 | 2.8 | 0.5104536
28 | P22.5_E20_S300_PosEL_H100 | 20 | 22.5 | 300 | EL | 3.82193 | 0.7932 | 16 | 2.8 | 1.364975
29 | P22.5_E20_S300_PosIL_H100 | 20 | 22.5 | 300 | IL | 2.81893 | 0.472918 | 16 | 2.8 | 1.006761
30 | P25_E20_S200_PosCL_H100 | 20 | 25 | 200 | CL | 1.56596 | 1.47282 | 16 | 2.8 | 0.5592714
31 | P25_E20_S200_PosEL_H100 | 20 | 25 | 200 | EL | 4.27975 | 0.850459 | 16 | 2.8 | 1.528482
32 | P25_E20_S200_PosIL_H100 | 20 | 25 | 200 | IL | 3.23978 | 0.474454 | 16 | 2.8 | 1.157064
33 | P25_E20_S225_PosCL_H100 | 20 | 25 | 225 | CL | 1.55461 | 1.44179 | 16 | 2.8 | 0.5552179
34 | P25_E20_S225_PosEL_H100 | 20 | 25 | 225 | EL | 4.22247 | 0.846496 | 16 | 2.8 | 1.508025
35 | P25_E20_S225_PosIL_H100 | 20 | 25 | 225 | IL | 3.19508 | 0.473516 | 16 | 2.8 | 1.1411
36 | P25_E20_S250_PosCL_H100 | 20 | 25 | 250 | CL | 1.54402 | 1.4132 | 16 | 2.8 | 0.5514357
37 | P25_E20_S250_PosEL_H100 | 20 | 25 | 250 | EL | 4.16757 | 0.842665 | 16 | 2.8 | 1.488418
38 | P25_E20_S250_PosIL_H100 | 20 | 25 | 250 | IL | 3.15222 | 0.472613 | 16 | 2.8 | 1.125793
39 | P25_E20_S275_PosCL_H100 | 20 | 25 | 275 | CL | 1.53411 | 1.38674 | 16 | 2.8 | 0.5478964
40 | P25_E20_S275_PosEL_H100 | 20 | 25 | 275 | EL | 4.11487 | 0.838959 | 16 | 2.8 | 1.469596
41 | P25_E20_S275_PosIL_H100 | 20 | 25 | 275 | IL | 3.11109 | 0.471742 | 16 | 2.8 | 1.111104
42 | P25_E20_S300_PosCL_H100 | 20 | 25 | 300 | CL | 1.52529 | 1.36216 | 16 | 2.8 | 0.5447464
43 | P25_E20_S300_PosEL_H100 | 20 | 25 | 300 | EL | 4.06425 | 0.83537 | 16 | 2.8 | 1.451518
44 | P25_E20_S300_PosIL_H100 | 20 | 25 | 300 | IL | 3.07158 | 0.470903 | 16 | 2.8 | 1.096993
45 | P27.5_E20_S200_PosCL_H100 | 20 | 27.5 | 200 | CL | 1.70247 | 1.55264 | 16 | 2.8 | 0.608025
46 | P27.5_E20_S200_PosEL_H100 | 20 | 27.5 | 200 | EL | 4.55492 | 0.888548 | 16 | 2.8 | 1.626757
47 | P27.5_E20_S200_PosIL_H100 | 20 | 27.5 | 200 | IL | 3.47508 | 0.491117 | 16 | 2.8 | 1.2411
48 | P27.5_E20_S225_PosCL_H100 | 20 | 27.5 | 225 | CL | 1.69034 | 1.51892 | 16 | 2.8 | 0.6036929
49 | P27.5_E20_S225_PosEL_H100 | 20 | 27.5 | 225 | EL | 4.4929 | 0.884103 | 16 | 2.8 | 1.604607
50 | P27.5_E20_S225_PosIL_H100 | 20 | 27.5 | 225 | IL | 3.4265 | 0.490045 | 16 | 2.8 | 1.22375
51 | P27.5_E20_S250_PosCL_H100 | 20 | 27.5 | 250 | CL | 1.67898 | 1.48784 | 16 | 2.8 | 0.5996357
52 | P27.5_E20_S250_PosEL_H100 | 20 | 27.5 | 250 | EL | 4.43346 | 0.879812 | 16 | 2.8 | 1.583379
53 | P27.5_E20_S250_PosIL_H100 | 20 | 27.5 | 250 | IL | 3.37993 | 0.489013 | 16 | 2.8 | 1.207118
54 | P27.5_E20_S275_PosCL_H100 | 20 | 27.5 | 275 | CL | 1.66831 | 1.45908 | 16 | 2.8 | 0.595825
55 | P27.5_E20_S275_PosEL_H100 | 20 | 27.5 | 275 | EL | 4.37642 | 0.875664 | 16 | 2.8 | 1.563007
56 | P27.5_E20_S275_PosIL_H100 | 20 | 27.5 | 275 | IL | 3.33524 | 0.488018 | 16 | 2.8 | 1.191157
57 | P27.5_E20_S300_PosCL_H100 | 20 | 27.5 | 300 | CL | 1.65828 | 1.43237 | 16 | 2.8 | 0.5922429
58 | P27.5_E20_S300_PosEL_H100 | 20 | 27.5 | 300 | EL | 4.32162 | 0.871651 | 16 | 2.8 | 1.543436
59 | P27.5_E20_S300_PosIL_H100 | 20 | 27.5 | 300 | IL | 3.29232 | 0.487056 | 16 | 2.8 | 1.175829
60 | P30_E20_S200_PosCL_H100 | 20 | 30 | 200 | CL | 1.81385 | 1.56778 | 16 | 2.8 | 0.6478036
61 | P30_E20_S200_PosEL_H100 | 20 | 30 | 200 | EL | 4.82515 | 0.933977 | 16 | 2.8 | 1.723268
62 | P30_E20_S200_PosIL_H100 | 20 | 30 | 200 | IL | 3.75031 | 0.510333 | 16 | 2.8 | 1.339396
63 | P30_E20_S225_PosCL_H100 | 20 | 30 | 225 | CL | 1.8018 | 1.53399 | 16 | 2.8 | 0.6435
64 | P30_E20_S225_PosEL_H100 | 20 | 30 | 225 | EL | 4.75796 | 0.92898 | 16 | 2.8 | 1.699271
65 | P30_E20_S225_PosIL_H100 | 20 | 30 | 225 | IL | 3.69663 | 0.509102 | 16 | 2.8 | 1.320225
66 | P30_E20_S250_PosCL_H100 | 20 | 30 | 250 | CL | 1.79043 | 1.50286 | 16 | 2.8 | 0.6394393
67 | P30_E20_S250_PosEL_H100 | 20 | 30 | 250 | EL | 4.69355 | 0.924155 | 16 | 2.8 | 1.676268
68 | P30_E20_S250_PosIL_H100 | 20 | 30 | 250 | IL | 3.64517 | 0.507917 | 16 | 2.8 | 1.301846
69 | P30_E20_S275_PosCL_H100 | 20 | 30 | 275 | CL | 1.7797 | 1.47405 | 16 | 2.8 | 0.6356071
70 | P30_E20_S275_PosEL_H100 | 20 | 30 | 275 | EL | 4.63175 | 0.919491 | 16 | 2.8 | 1.654196
71 | P30_E20_S275_PosIL_H100 | 20 | 30 | 275 | IL | 3.59578 | 0.506775 | 16 | 2.8 | 1.284207
72 | P30_E20_S300_PosCL_H100 | 20 | 30 | 300 | CL | 1.76954 | 1.4473 | 16 | 2.8 | 0.6319786
73 | P30_E20_S300_PosEL_H100 | 20 | 30 | 300 | EL | 4.57239 | 0.91498 | 16 | 2.8 | 1.632996
74 | P30_E20_S300_PosIL_H100 | 20 | 30 | 300 | IL | 3.54833 | 0.505672 | 16 | 2.8 | 1.267261
75 | P20_E25_S200_PosCL_H100 | 25 | 20 | 200 | CL | 1.37475 | 1.38711 | 25 | 3.5 | 0.3927857
76 | P20_E25_S200_PosEL_H100 | 25 | 20 | 200 | EL | 3.77028 | 0.762585 | 25 | 3.5 | 1.077223
77 | P20_E25_S200_PosIL_H100 | 25 | 20 | 200 | IL | 2.74708 | 0.455306 | 25 | 3.5 | 0.78488
78 | P20_E25_S225_PosCL_H100 | 25 | 20 | 225 | CL | 1.36589 | 1.36186 | 25 | 3.5 | 0.3902543
79 | P20_E25_S225_PosEL_H100 | 25 | 20 | 225 | EL | 3.72961 | 0.760043 | 25 | 3.5 | 1.065603
80 | P20_E25_S225_PosIL_H100 | 25 | 20 | 225 | IL | 2.71622 | 0.454459 | 25 | 3.5 | 0.7760629
81 | P20_E25_S250_PosCL_H100 | 25 | 20 | 250 | CL | 1.35761 | 1.33836 | 25 | 3.5 | 0.3878886
82 | P20_E25_S250_PosEL_H100 | 25 | 20 | 250 | EL | 3.69035 | 0.757573 | 25 | 3.5 | 1.054386
83 | P20_E25_S250_PosIL_H100 | 25 | 20 | 250 | IL | 2.68643 | 0.453636 | 25 | 3.5 | 0.7675514
84 | P20_E25_S275_PosCL_H100 | 25 | 20 | 275 | CL | 1.34986 | 1.31641 | 25 | 3.5 | 0.3856743
85 | P20_E25_S275_PosEL_H100 | 25 | 20 | 275 | EL | 3.65243 | 0.75517 | 25 | 3.5 | 1.043551
86 | P20_E25_S275_PosIL_H100 | 25 | 20 | 275 | IL | 2.65765 | 0.452835 | 25 | 3.5 | 0.7593286
87 | P20_E25_S300_PosCL_H100 | 25 | 20 | 300 | CL | 1.34259 | 1.29586 | 25 | 3.5 | 0.3835971
88 | P20_E25_S300_PosEL_H100 | 25 | 20 | 300 | EL | 3.61577 | 0.752832 | 25 | 3.5 | 1.033077
89 | P20_E25_S300_PosIL_H100 | 25 | 20 | 300 | IL | 2.62983 | 0.452056 | 25 | 3.5 | 0.75138
90 | P22.5_E25_S200_PosCL_H100 | 25 | 22.5 | 200 | CL | 1.48796 | 1.4019 | 25 | 3.5 | 0.4251314
91 | P22.5_E25_S200_PosEL_H100 | 25 | 22.5 | 200 | EL | 4.10928 | 0.812331 | 25 | 3.5 | 1.17408
92 | P22.5_E25_S200_PosIL_H100 | 25 | 22.5 | 200 | IL | 3.03958 | 0.479275 | 25 | 3.5 | 0.8684514
93 | P22.5_E25_S225_PosCL_H100 | 25 | 22.5 | 225 | CL | 1.47798 | 1.37499 | 25 | 3.5 | 0.42228
94 | P22.5_E25_S225_PosEL_H100 | 25 | 22.5 | 225 | EL | 4.06399 | 0.809369 | 25 | 3.5 | 1.16114
95 | P22.5_E25_S225_PosIL_H100 | 25 | 22.5 | 225 | IL | 3.00481 | 0.478291 | 25 | 3.5 | 0.8585171
96 | P22.5_E25_S250_PosCL_H100 | 25 | 22.5 | 250 | CL | 1.46861 | 1.34994 | 25 | 3.5 | 0.4196029
97 | P22.5_E25_S250_PosEL_H100 | 25 | 22.5 | 250 | EL | 4.02028 | 0.806491 | 25 | 3.5 | 1.148651
98 | P22.5_E25_S250_PosIL_H100 | 25 | 22.5 | 250 | IL | 2.97124 | 0.477334 | 25 | 3.5 | 0.8489257
99 | P22.5_E25_S275_PosCL_H100 | 25 | 22.5 | 275 | CL | 1.45982 | 1.32655 | 25 | 3.5 | 0.4170914
100 | P22.5_E25_S275_PosEL_H100 | 25 | 22.5 | 275 | EL | 3.97806 | 0.803693 | 25 | 3.5 | 1.136589
101 | P22.5_E25_S275_PosIL_H100 | 25 | 22.5 | 275 | IL | 2.93882 | 0.476403 | 25 | 3.5 | 0.8396629
102 | P22.5_E25_S300_PosCL_H100 | 25 | 22.5 | 300 | CL | 1.45153 | 1.30464 | 25 | 3.5 | 0.4147229
103 | P22.5_E25_S300_PosEL_H100 | 25 | 22.5 | 300 | EL | 3.93725 | 0.80097 | 25 | 3.5 | 1.124929
104 | P22.5_E25_S300_PosIL_H100 | 25 | 22.5 | 300 | IL | 2.90747 | 0.475498 | 25 | 3.5 | 0.8307057
105 | P25_E25_S200_PosCL_H100 | 25 | 25 | 200 | CL | 1.5861 | 1.52859 | 25 | 3.5 | 0.4531714
106 | P25_E25_S200_PosEL_H100 | 25 | 25 | 200 | EL | 4.37758 | 0.857124 | 25 | 3.5 | 1.250737
107 | P25_E25_S200_PosIL_H100 | 25 | 25 | 200 | IL | 3.31609 | 0.476039 | 25 | 3.5 | 0.9474543
108 | P25_E25_S225_PosCL_H100 | 25 | 25 | 225 | CL | 1.57581 | 1.49979 | 25 | 3.5 | 0.4502314
109 | P25_E25_S225_PosEL_H100 | 25 | 25 | 225 | EL | 4.32819 | 0.853757 | 25 | 3.5 | 1.236626
110 | P25_E25_S225_PosIL_H100 | 25 | 25 | 225 | IL | 3.27756 | 0.475236 | 25 | 3.5 | 0.9364457
111 | P25_E25_S250_PosCL_H100 | 25 | 25 | 250 | CL | 1.56611 | 1.47298 | 25 | 3.5 | 0.44746
112 | P25_E25_S250_PosEL_H100 | 25 | 25 | 250 | EL | 4.28052 | 0.850485 | 25 | 3.5 | 1.223006
113 | P25_E25_S250_PosIL_H100 | 25 | 25 | 250 | IL | 3.24037 | 0.474458 | 25 | 3.5 | 0.92582
114 | P25_E25_S275_PosCL_H100 | 25 | 25 | 275 | CL | 1.55695 | 1.44795 | 25 | 3.5 | 0.4448429
115 | P25_E25_S275_PosEL_H100 | 25 | 25 | 275 | EL | 4.23448 | 0.847302 | 25 | 3.5 | 1.209851
116 | P25_E25_S275_PosIL_H100 | 25 | 25 | 275 | IL | 3.20444 | 0.473704 | 25 | 3.5 | 0.9155543
117 | P25_E25_S300_PosCL_H100 | 25 | 25 | 300 | CL | 1.5483 | 1.42451 | 25 | 3.5 | 0.4423714
118 | P25_E25_S300_PosEL_H100 | 25 | 25 | 300 | EL | 4.18998 | 0.844206 | 25 | 3.5 | 1.197137
119 | P25_E25_S300_PosIL_H100 | 25 | 25 | 300 | IL | 3.1697 | 0.472973 | 25 | 3.5 | 0.9056286
120 | P27.5_E25_S200_PosCL_H100 | 25 | 27.5 | 200 | CL | 1.72387 | 1.61329 | 25 | 3.5 | 0.4925343
121 | P27.5_E25_S200_PosEL_H100 | 25 | 27.5 | 200 | EL | 4.66083 | 0.896035 | 25 | 3.5 | 1.331666
122 | P27.5_E25_S200_PosIL_H100 | 25 | 27.5 | 200 | IL | 3.55832 | 0.493495 | 25 | 3.5 | 1.016663
123 | P27.5_E25_S225_PosCL_H100 | 25 | 27.5 | 225 | CL | 1.71295 | 1.58197 | 25 | 3.5 | 0.4894143
124 | P27.5_E25_S225_PosEL_H100 | 25 | 27.5 | 225 | EL | 4.60736 | 0.89225 | 25 | 3.5 | 1.316389
125 | P27.5_E25_S225_PosIL_H100 | 25 | 27.5 | 225 | IL | 3.51614 | 0.492007 | 25 | 3.5 | 1.004611
126 | P27.5_E25_S250_PosCL_H100 | 25 | 27.5 | 250 | CL | 1.70263 | 1.55282 | 25 | 3.5 | 0.4864657
127 | P27.5_E25_S250_PosEL_H100 | 25 | 27.5 | 250 | EL | 4.55575 | 0.888576 | 25 | 3.5 | 1.301643
128 | P27.5_E25_S250_PosIL_H100 | 25 | 27.5 | 250 | IL | 3.47572 | 0.49112 | 25 | 3.5 | 0.9930629
129 | P27.5_E25_S275_PosCL_H100 | 25 | 27.5 | 275 | CL | 1.69285 | 1.52561 | 25 | 3.5 | 0.4836714
130 | P27.5_E25_S275_PosEL_H100 | 25 | 27.5 | 275 | EL | 4.5059 | 0.885007 | 25 | 3.5 | 1.2874
131 | P27.5_E25_S275_PosIL_H100 | 25 | 27.5 | 275 | IL | 3.43667 | 0.49026 | 25 | 3.5 | 0.9819057
132 | P27.5_E25_S300_PosCL_H100 | 25 | 27.5 | 300 | CL | 1.68358 | 1.50014 | 25 | 3.5 | 0.4810229
133 | P27.5_E25_S300_PosEL_H100 | 25 | 27.5 | 300 | EL | 4.45773 | 0.881537 | 25 | 3.5 | 1.273637
134 | P27.5_E25_S300_PosIL_H100 | 25 | 27.5 | 300 | IL | 3.39893 | 0.489425 | 25 | 3.5 | 0.9711229
135 | P30_E25_S200_PosCL_H100 | 25 | 30 | 200 | CL | 1.83493 | 1.62853 | 25 | 3.5 | 0.5242657
136 | P30_E25_S200_PosEL_H100 | 25 | 30 | 200 | EL | 4.93995 | 0.942392 | 25 | 3.5 | 1.411414
137 | P30_E25_S200_PosIL_H100 | 25 | 30 | 200 | IL | 3.84192 | 0.512409 | 25 | 3.5 | 1.097691
138 | P30_E25_S225_PosCL_H100 | 25 | 30 | 225 | CL | 1.82422 | 1.59716 | 25 | 3.5 | 0.5212057
139 | P30_E25_S225_PosEL_H100 | 25 | 30 | 225 | EL | 4.88199 | 0.938138 | 25 | 3.5 | 1.394854
140 | P30_E25_S225_PosIL_H100 | 25 | 30 | 225 | IL | 3.79566 | 0.511357 | 25 | 3.5 | 1.084474
141 | P30_E25_S250_PosCL_H100 | 25 | 30 | 250 | CL | 1.81403 | 1.56796 | 25 | 3.5 | 0.5182943
142 | P30_E25_S250_PosEL_H100 | 25 | 30 | 250 | EL | 4.82606 | 0.934008 | 25 | 3.5 | 1.378874
143 | P30_E25_S250_PosIL_H100 | 25 | 30 | 250 | IL | 3.75101 | 0.510337 | 25 | 3.5 | 1.071717
144 | P30_E25_S275_PosCL_H100 | 25 | 30 | 275 | CL | 1.80433 | 1.5407 | 25 | 3.5 | 0.5155229
145 | P30_E25_S275_PosEL_H100 | 25 | 30 | 275 | EL | 4.77204 | 0.929995 | 25 | 3.5 | 1.36344
146 | P30_E25_S275_PosIL_H100 | 25 | 30 | 275 | IL | 3.70787 | 0.509348 | 25 | 3.5 | 1.059391
147 | P30_E25_S300_PosCL_H100 | 25 | 30 | 300 | CL | 1.79507 | 1.51517 | 25 | 3.5 | 0.5128771
148 | P30_E25_S300_PosEL_H100 | 25 | 30 | 300 | EL | 4.71984 | 0.926094 | 25 | 3.5 | 1.348526
149 | P30_E25_S300_PosIL_H100 | 25 | 30 | 300 | IL | 3.66616 | 0.50839 | 25 | 3.5 | 1.047474
150 | P20_E30_S200_PosCL_H100 | 30 | 20 | 200 | CL | 1.38765 | 1.42397 | 36 | 4.2 | 0.3303929
151 | P20_E30_S200_PosEL_H100 | 30 | 20 | 200 | EL | 3.82732 | 0.766106 | 36 | 4.2 | 0.9112667
152 | P20_E30_S200_PosIL_H100 | 30 | 20 | 200 | IL | 2.79035 | 0.456476 | 36 | 4.2 | 0.664369
153 | P20_E30_S225_PosCL_H100 | 30 | 20 | 225 | CL | 1.37948 | 1.40056 | 36 | 4.2 | 0.3284476
154 | P20_E30_S225_PosEL_H100 | 30 | 20 | 225 | EL | 3.79163 | 0.763898 | 36 | 4.2 | 0.902769
155 | P20_E30_S225_PosIL_H100 | 30 | 20 | 225 | IL | 2.76327 | 0.455741 | 36 | 4.2 | 0.6579214
156 | P20_E30_S250_PosCL_H100 | 30 | 20 | 250 | CL | 1.37179 | 1.3786 | 36 | 4.2 | 0.3266167
157 | P20_E30_S250_PosEL_H100 | 30 | 20 | 250 | EL | 3.757 | 0.761743 | 36 | 4.2 | 0.8945238
158 | P20_E30_S250_PosIL_H100 | 30 | 20 | 250 | IL | 2.737 | 0.455024 | 36 | 4.2 | 0.6516667
159 | P20_E30_S275_PosCL_H100 | 30 | 20 | 275 | CL | 1.36453 | 1.35794 | 36 | 4.2 | 0.3248881
160 | P20_E30_S275_PosEL_H100 | 30 | 20 | 275 | EL | 3.7234 | 0.75964 | 36 | 4.2 | 0.8865238
161 | P20_E30_S275_PosIL_H100 | 30 | 20 | 275 | IL | 2.71151 | 0.454323 | 36 | 4.2 | 0.6455976
162 | P20_E30_S300_PosCL_H100 | 30 | 20 | 300 | CL | 1.35767 | 1.33846 | 36 | 4.2 | 0.3232548
163 | P20_E30_S300_PosEL_H100 | 30 | 20 | 300 | EL | 3.69077 | 0.757586 | 36 | 4.2 | 0.8787548
164 | P20_E30_S300_PosIL_H100 | 30 | 20 | 300 | IL | 2.68674 | 0.453638 | 36 | 4.2 | 0.6397
165 | P22.5_E30_S200_PosCL_H100 | 30 | 22.5 | 200 | CL | 1.50243 | 1.44121 | 36 | 4.2 | 0.3577214
166 | P22.5_E30_S200_PosEL_H100 | 30 | 22.5 | 200 | EL | 4.1728 | 0.816435 | 36 | 4.2 | 0.9935238
167 | P22.5_E30_S200_PosIL_H100 | 30 | 22.5 | 200 | IL | 3.08838 | 0.480637 | 36 | 4.2 | 0.7353286
168 | P22.5_E30_S225_PosCL_H100 | 30 | 22.5 | 225 | CL | 1.49329 | 1.41625 | 36 | 4.2 | 0.3555452
169 | P22.5_E30_S225_PosEL_H100 | 30 | 22.5 | 225 | EL | 4.13305 | 0.813861 | 36 | 4.2 | 0.9840595
170 | P22.5_E30_S225_PosIL_H100 | 30 | 22.5 | 225 | IL | 3.05782 | 0.479782 | 36 | 4.2 | 0.7280524
171 | P22.5_E30_S250_PosCL_H100 | 30 | 22.5 | 250 | CL | 1.48464 | 1.39283 | 36 | 4.2 | 0.3534857
172 | P22.5_E30_S250_PosEL_H100 | 30 | 22.5 | 250 | EL | 4.0945 | 0.81135 | 36 | 4.2 | 0.974881
173 | P22.5_E30_S250_PosIL_H100 | 30 | 22.5 | 250 | IL | 3.02822 | 0.478947 | 36 | 4.2 | 0.7210048
174 | P22.5_E30_S275_PosCL_H100 | 30 | 22.5 | 275 | CL | 1.47645 | 1.3708 | 36 | 4.2 | 0.3515357
175 | P22.5_E30_S275_PosEL_H100 | 30 | 22.5 | 275 | EL | 4.05708 | 0.808899 | 36 | 4.2 | 0.9659714
176 | P22.5_E30_S275_PosIL_H100 | 30 | 22.5 | 275 | IL | 2.99949 | 0.478132 | 36 | 4.2 | 0.7141643
177 | P22.5_E30_S300_PosCL_H100 | 30 | 22.5 | 300 | CL | 1.46869 | 1.35004 | 36 | 4.2 | 0.3496881
178 | P22.5_E30_S300_PosEL_H100 | 30 | 22.5 | 300 | EL | 4.02075 | 0.806506 | 36 | 4.2 | 0.9573214
179 | P22.5_E30_S300_PosIL_H100 | 30 | 22.5 | 300 | IL | 2.97159 | 0.477337 | 36 | 4.2 | 0.7075214
180 | P25_E30_S200_PosCL_H100 | 30 | 25 | 200 | CL | 1.60096 | 1.57066 | 36 | 4.2 | 0.381181
181 | P25_E30_S200_PosEL_H100 | 30 | 25 | 200 | EL | 4.44687 | 0.861788 | 36 | 4.2 | 1.058779
182 | P25_E30_S200_PosIL_H100 | 30 | 25 | 200 | IL | 3.37011 | 0.477155 | 36 | 4.2 | 0.8024071
183 | P25_E30_S225_PosCL_H100 | 30 | 25 | 225 | CL | 1.59159 | 1.54394 | 36 | 4.2 | 0.37895
184 | P25_E30_S225_PosEL_H100 | 30 | 25 | 225 | EL | 4.40351 | 0.858863 | 36 | 4.2 | 1.048455
185 | P25_E30_S225_PosIL_H100 | 30 | 25 | 225 | IL | 3.3363 | 0.476454 | 36 | 4.2 | 0.7943571
186 | P25_E30_S250_PosCL_H100 | 30 | 25 | 250 | CL | 1.5827 | 1.51888 | 36 | 4.2 | 0.3768333
187 | P25_E30_S250_PosEL_H100 | 30 | 25 | 250 | EL | 4.36146 | 0.856008 | 36 | 4.2 | 1.038443
188 | P25_E30_S250_PosIL_H100 | 30 | 25 | 250 | IL | 3.30351 | 0.475771 | 36 | 4.2 | 0.78655
189 | P25_E30_S275_PosCL_H100 | 30 | 25 | 275 | CL | 1.57425 | 1.49531 | 36 | 4.2 | 0.3748214
190 | P25_E30_S275_PosEL_H100 | 30 | 25 | 275 | EL | 4.32066 | 0.853222 | 36 | 4.2 | 1.028729
191 | P25_E30_S275_PosIL_H100 | 30 | 25 | 275 | IL | 3.27167 | 0.475107 | 36 | 4.2 | 0.778969
192 | P25_E30_S300_PosCL_H100 | 30 | 25 | 300 | CL | 1.5662 | 1.47309 | 36 | 4.2 | 0.3729048
193 | P25_E30_S300_PosEL_H100 | 30 | 25 | 300 | EL | 4.28104 | 0.850501 | 36 | 4.2 | 1.019295
194 | P25_E30_S300_PosIL_H100 | 30 | 25 | 300 | IL | 3.24076 | 0.47446 | 36 | 4.2 | 0.7716095
195 | P27.5_E30_S200_PosCL_H100 | 30 | 27.5 | 200 | CL | 1.73956 | 1.65904 | 36 | 4.2 | 0.414181
196 | P27.5_E30_S200_PosEL_H100 | 30 | 27.5 | 200 | EL | 4.73586 | 0.901285 | 36 | 4.2 | 1.127586
197 | P27.5_E30_S200_PosIL_H100 | 30 | 27.5 | 200 | IL | 3.61746 | 0.495936 | 36 | 4.2 | 0.8613
198 | P27.5_E30_S225_PosCL_H100 | 30 | 27.5 | 225 | CL | 1.72968 | 1.62999 | 36 | 4.2 | 0.4118286
199 | P27.5_E30_S225_PosEL_H100 | 30 | 27.5 | 225 | EL | 4.68891 | 0.897991 | 36 | 4.2 | 1.116407
200 | P27.5_E30_S225_PosIL_H100 | 30 | 27.5 | 225 | IL | 3.58045 | 0.494401 | 36 | 4.2 | 0.8524881
201 | P27.5_E30_S250_PosCL_H100 | 30 | 27.5 | 250 | CL | 1.72027 | 1.60273 | 36 | 4.2 | 0.4095881
202 | P27.5_E30_S250_PosEL_H100 | 30 | 27.5 | 250 | EL | 4.64338 | 0.89478 | 36 | 4.2 | 1.105567
203 | P27.5_E30_S250_PosIL_H100 | 30 | 27.5 | 250 | IL | 3.54454 | 0.492904 | 36 | 4.2 | 0.8439381
204 | P27.5_E30_S275_PosCL_H100 | 30 | 27.5 | 275 | CL | 1.7113 | 1.5771 | 36 | 4.2 | 0.4074524
205 | P27.5_E30_S275_PosEL_H100 | 30 | 27.5 | 275 | EL | 4.5992 | 0.891649 | 36 | 4.2 | 1.095048
206 | P27.5_E30_S275_PosIL_H100 | 30 | 27.5 | 275 | IL | 3.50974 | 0.49186 | 36 | 4.2 | 0.8356524
207 | P27.5_E30_S300_PosCL_H100 | 30 | 27.5 | 300 | CL | 1.70273 | 1.55295 | 36 | 4.2 | 0.4054119
208 | P27.5_E30_S300_PosEL_H100 | 30 | 27.5 | 300 | EL | 4.5563 | 0.888594 | 36 | 4.2 | 1.084833
209 | P27.5_E30_S300_PosIL_H100 | 30 | 27.5 | 300 | IL | 3.47614 | 0.491123 | 36 | 4.2 | 0.8276524
210 | P30_E30_S200_PosCL_H100 | 30 | 30 | 200 | CL | 1.8511 | 1.67437 | 36 | 4.2 | 0.4407381
211 | P30_E30_S200_PosEL_H100 | 30 | 30 | 200 | EL | 5.02127 | 0.948291 | 36 | 4.2 | 1.19554
212 | P30_E30_S200_PosIL_H100 | 30 | 30 | 200 | IL | 3.90675 | 0.513871 | 36 | 4.2 | 0.9301786
213 | P30_E30_S225_PosCL_H100 | 30 | 30 | 225 | CL | 1.84063 | 1.64526 | 36 | 4.2 | 0.4382452
214 | P30_E30_S225_PosEL_H100 | 30 | 30 | 225 | EL | 4.97037 | 0.944589 | 36 | 4.2 | 1.183421
215 | P30_E30_S225_PosIL_H100 | 30 | 30 | 225 | IL | 3.86617 | 0.512952 | 36 | 4.2 | 0.9205167
216 | P30_E30_S250_PosCL_H100 | 30 | 30 | 250 | CL | 1.83144 | 1.61795 | 36 | 4.2 | 0.4360571
217 | P30_E30_S250_PosEL_H100 | 30 | 30 | 250 | EL | 4.92102 | 0.940981 | 36 | 4.2 | 1.171671
218 | P30_E30_S250_PosIL_H100 | 30 | 30 | 250 | IL | 3.82681 | 0.512058 | 36 | 4.2 | 0.9111452
219 | P30_E30_S275_PosCL_H100 | 30 | 30 | 275 | CL | 1.82262 | 1.59227 | 36 | 4.2 | 0.4339571
220 | P30_E30_S275_PosEL_H100 | 30 | 30 | 275 | EL | 4.87314 | 0.937462 | 36 | 4.2 | 1.160271
221 | P30_E30_S275_PosIL_H100 | 30 | 30 | 275 | IL | 3.78859 | 0.511187 | 36 | 4.2 | 0.9020452
222 | P30_E30_S300_PosCL_H100 | 30 | 30 | 300 | CL | 1.81416 | 1.56808 | 36 | 4.2 | 0.4319429
223 | P30_E30_S300_PosEL_H100 | 30 | 30 | 300 | EL | 4.82666 | 0.934028 | 36 | 4.2 | 1.149205
224 | P30_E30_S300_PosIL_H100 | 30 | 30 | 300 | IL | 3.75147 | 0.51034 | 36 | 4.2 | 0.8932071
225 | P20_E35_S200_PosCL_H100 | 35 | 20 | 200 | CL | 1.39766 | 1.45279 | 49 | 4.9 | 0.2852367
226 | P20_E35_S200_PosEL_H100 | 35 | 20 | 200 | EL | 3.86985 | 0.768709 | 49 | 4.9 | 0.7897653
227 | P20_E35_S200_PosIL_H100 | 35 | 20 | 200 | IL | 2.82259 | 0.457341 | 49 | 4.9 | 0.5760388
228 | P20_E35_S225_PosCL_H100 | 35 | 20 | 225 | CL | 1.39012 | 1.43103 | 49 | 4.9 | 0.283698
229 | P20_E35_S225_PosEL_H100 | 35 | 20 | 225 | EL | 3.83807 | 0.766758 | 49 | 4.9 | 0.7832796
230 | P20_E35_S225_PosIL_H100 | 35 | 20 | 225 | IL | 2.79849 | 0.456692 | 49 | 4.9 | 0.5711204
231 | P20_E35_S250_PosCL_H100 | 35 | 20 | 250 | CL | 1.38297 | 1.41049 | 49 | 4.9 | 0.2822388
232 | P20_E35_S250_PosEL_H100 | 35 | 20 | 250 | EL | 3.80712 | 0.764848 | 49 | 4.9 | 0.7769633
233 | P20_E35_S250_PosIL_H100 | 35 | 20 | 250 | IL | 2.77502 | 0.456056 | 49 | 4.9 | 0.5663306
234 | P20_E35_S275_PosCL_H100 | 35 | 20 | 275 | CL | 1.37618 | 1.39106 | 49 | 4.9 | 0.2808531
235 | P20_E35_S275_PosEL_H100 | 35 | 20 | 275 | EL | 3.77698 | 0.762978 | 49 | 4.9 | 0.7708122
236 | P20_E35_S275_PosIL_H100 | 35 | 20 | 275 | IL | 2.75216 | 0.455434 | 49 | 4.9 | 0.5616653
237 | P20_E35_S300_PosCL_H100 | 35 | 20 | 300 | CL | 1.36972 | 1.37264 | 49 | 4.9 | 0.2795347
238 | P20_E35_S300_PosEL_H100 | 35 | 20 | 300 | EL | 3.74762 | 0.761147 | 49 | 4.9 | 0.7648204
239 | P20_E35_S300_PosIL_H100 | 35 | 20 | 300 | IL | 2.72987 | 0.454824 | 49 | 4.9 | 0.5571163
240 | P22.5_E35_S200_PosCL_H100 | 35 | 22.5 | 200 | CL | 1.51362 | 1.47194 | 49 | 4.9 | 0.308902
241 | P22.5_E35_S200_PosEL_H100 | 35 | 22.5 | 200 | EL | 4.22016 | 0.81947 | 49 | 4.9 | 0.8612571
242 | P22.5_E35_S200_PosIL_H100 | 35 | 22.5 | 200 | IL | 3.12495 | 0.481643 | 49 | 4.9 | 0.6377449
243 | P22.5_E35_S225_PosCL_H100 | 35 | 22.5 | 225 | CL | 1.50521 | 1.44874 | 49 | 4.9 | 0.3071857
244 | P22.5_E35_S225_PosEL_H100 | 35 | 22.5 | 225 | EL | 4.18476 | 0.817194 | 49 | 4.9 | 0.8540327
245 | P22.5_E35_S225_PosIL_H100 | 35 | 22.5 | 225 | IL | 3.09762 | 0.480888 | 49 | 4.9 | 0.6321673
246 | P22.5_E35_S250_PosCL_H100 | 35 | 22.5 | 250 | CL | 1.49721 | 1.42683 | 49 | 4.9 | 0.3055531
247 | P22.5_E35_S250_PosEL_H100 | 35 | 22.5 | 250 | EL | 4.1503 | 0.814968 | 49 | 4.9 | 0.847
248 | P22.5_E35_S250_PosIL_H100 | 35 | 22.5 | 250 | IL | 3.07105 | 0.480148 | 49 | 4.9 | 0.6267449
249 | P22.5_E35_S275_PosCL_H100 | 35 | 22.5 | 275 | CL | 1.48958 | 1.40611 | 49 | 4.9 | 0.3039959
250 | P22.5_E35_S275_PosEL_H100 | 35 | 22.5 | 275 | EL | 4.11674 | 0.812789 | 49 | 4.9 | 0.840151
251 | P22.5_E35_S275_PosIL_H100 | 35 | 22.5 | 275 | IL | 3.04529 | 0.479424 | 49 | 4.9 | 0.6214878
252 | P22.5_E35_S300_PosCL_H100 | 35 | 22.5 | 300 | CL | 1.48231 | 1.38648 | 49 | 4.9 | 0.3025122
253 | P22.5_E35_S300_PosEL_H100 | 35 | 22.5 | 300 | EL | 4.08404 | 0.810655 | 49 | 4.9 | 0.8334776
254 | P22.5_E35_S300_PosIL_H100 | 35 | 22.5 | 300 | IL | 3.02019 | 0.478715 | 49 | 4.9 | 0.6163653
255 | P25_E35_S200_PosCL_H100 | 35 | 25 | 200 | CL | 1.61237 | 1.60356 | 49 | 4.9 | 0.3290551
256 | P25_E35_S200_PosEL_H100 | 35 | 25 | 200 | EL | 4.49853 | 0.865237 | 49 | 4.9 | 0.9180673
257 | P25_E35_S200_PosIL_H100 | 35 | 25 | 200 | IL | 3.41035 | 0.477984 | 49 | 4.9 | 0.6959898
258 | P25_E35_S225_PosCL_H100 | 35 | 25 | 225 | CL | 1.6038 | 1.57873 | 49 | 4.9 | 0.3273061
259 | P25_E35_S225_PosEL_H100 | 35 | 25 | 225 | EL | 4.45992 | 0.862651 | 49 | 4.9 | 0.9101878
260 | P25_E35_S225_PosIL_H100 | 35 | 25 | 225 | IL | 3.38027 | 0.477361 | 49 | 4.9 | 0.689851
261 | P25_E35_S250_PosCL_H100 | 35 | 25 | 250 | CL | 1.59562 | 1.55528 | 49 | 4.9 | 0.3256367
262 | P25_E35_S250_PosEL_H100 | 35 | 25 | 250 | EL | 4.42233 | 0.860121 | 49 | 4.9 | 0.9025163
263 | P25_E35_S250_PosIL_H100 | 35 | 25 | 250 | IL | 3.35097 | 0.476754 | 49 | 4.9 | 0.6838714
264 | P25_E35_S275_PosCL_H100 | 35 | 25 | 275 | CL | 1.5878 | 1.5331 | 49 | 4.9 | 0.3240408
265 | P25_E35_S275_PosEL_H100 | 35 | 25 | 275 | EL | 4.38572 | 0.857644 | 49 | 4.9 | 0.8950449
266 | P25_E35_S275_PosIL_H100 | 35 | 25 | 275 | IL | 3.32242 | 0.47616 | 49 | 4.9 | 0.6780449
267 | P25_E35_S300_PosCL_H100 | 35 | 25 | 300 | CL | 1.58032 | 1.51208 | 49 | 4.9 | 0.3225143
268 | P25_E35_S300_PosEL_H100 | 35 | 25 | 300 | EL | 4.35006 | 0.855218 | 49 | 4.9 | 0.8877673
269 | P25_E35_S300_PosIL_H100 | 35 | 25 | 300 | IL | 3.29461 | 0.475581 | 49 | 4.9 | 0.6723694
270 | P27.5_E35_S200_PosCL_H100 | 35 | 27.5 | 200 | CL | 1.75156 | 1.69483 | 49 | 4.9 | 0.3574612
271 | P27.5_E35_S200_PosEL_H100 | 35 | 27.5 | 200 | EL | 4.79179 | 0.905172 | 49 | 4.9 | 0.9779163
272 | P27.5_E35_S200_PosIL_H100 | 35 | 27.5 | 200 | IL | 3.66151 | 0.497739 | 49 | 4.9 | 0.7472469
273 | P27.5_E35_S225_PosCL_H100 | 35 | 27.5 | 225 | CL | 1.74256 | 1.66781 | 49 | 4.9 | 0.3556245
274 | P27.5_E35_S225_PosEL_H100 | 35 | 27.5 | 225 | EL | 4.74998 | 0.902257 | 49 | 4.9 | 0.9693837
275 | P27.5_E35_S225_PosIL_H100 | 35 | 27.5 | 225 | IL | 3.62858 | 0.496384 | 49 | 4.9 | 0.7405265
276 | P27.5_E35_S250_PosCL_H100 | 35 | 27.5 | 250 | CL | 1.73394 | 1.64231 | 49 | 4.9 | 0.3538653
277 | P27.5_E35_S250_PosEL_H100 | 35 | 27.5 | 250 | EL | 4.70928 | 0.899406 | 49 | 4.9 | 0.9610776
278 | P27.5_E35_S250_PosIL_H100 | 35 | 27.5 | 250 | IL | 3.5965 | 0.495057 | 49 | 4.9 | 0.7339796
279 | P27.5_E35_S275_PosCL_H100 | 35 | 27.5 | 275 | CL | 1.72567 | 1.61819 | 49 | 4.9 | 0.3521776
280 | P27.5_E35_S275_PosEL_H100 | 35 | 27.5 | 275 | EL | 4.66965 | 0.896619 | 49 | 4.9 | 0.9529898
281 | P27.5_E35_S275_PosIL_H100 | 35 | 27.5 | 275 | IL | 3.56525 | 0.493758 | 49 | 4.9 | 0.727602
282 | P27.5_E35_S300_PosCL_H100 | 35 | 27.5 | 300 | CL | 1.71774 | 1.59534 | 49 | 4.9 | 0.3505592
283 | P27.5_E35_S300_PosEL_H100 | 35 | 27.5 | 300 | EL | 4.63103 | 0.893891 | 49 | 4.9 | 0.9451082
284 | P27.5_E35_S300_PosIL_H100 | 35 | 27.5 | 300 | IL | 3.5348 | 0.492485 | 49 | 4.9 | 0.7213878
285 | P30_E35_S200_PosCL_H100 | 35 | 30 | 200 | CL | 1.86446 | 1.71022 | 49 | 4.9 | 0.380502
286 | P30_E35_S200_PosEL_H100 | 35 | 30 | 200 | EL | 5.08191 | 0.952657 | 49 | 4.9 | 1.037124
287 | P30_E35_S200_PosIL_H100 | 35 | 30 | 200 | IL | 3.95506 | 0.514955 | 49 | 4.9 | 0.8071551
288 | P30_E35_S225_PosCL_H100 | 35 | 30 | 225 | CL | 1.85445 | 1.68316 | 49 | 4.9 | 0.3784592
289 | P30_E35_S225_PosEL_H100 | 35 | 30 | 225 | EL | 5.03658 | 0.949382 | 49 | 4.9 | 1.027873
290 | P30_E35_S225_PosIL_H100 | 35 | 30 | 225 | IL | 3.91894 | 0.51414 | 49 | 4.9 | 0.7997837
291 | P30_E35_S250_PosCL_H100 | 35 | 30 | 250 | CL | 1.84484 | 1.65761 | 49 | 4.9 | 0.376498
292 | P30_E35_S250_PosEL_H100 | 35 | 30 | 250 | EL | 4.99246 | 0.94618 | 49 | 4.9 | 1.018869
293 | P30_E35_S250_PosIL_H100 | 35 | 30 | 250 | IL | 3.88378 | 0.513345 | 49 | 4.9 | 0.7926082
294 | P30_E35_S275_PosCL_H100 | 35 | 30 | 275 | CL | 1.83674 | 1.63344 | 49 | 4.9 | 0.3748449
295 | P30_E35_S275_PosEL_H100 | 35 | 30 | 275 | EL | 4.9495 | 0.943048 | 49 | 4.9 | 1.010102
296 | P30_E35_S275_PosIL_H100 | 35 | 30 | 275 | IL | 3.84951 | 0.512568 | 49 | 4.9 | 0.7856143
297 | P30_E35_S300_PosCL_H100 | 35 | 30 | 300 | CL | 1.82897 | 1.61055 | 49 | 4.9 | 0.3732592
298 | P30_E35_S300_PosEL_H100 | 35 | 30 | 300 | EL | 4.90765 | 0.939982 | 49 | 4.9 | 1.001561
299 | P30_E35_S300_PosIL_H100 | 35 | 30 | 300 | IL | 3.81612 | 0.511809 | 49 | 4.9 | 0.7788